## BOM & Specs
Component | Material | Process | Wire Dia (mm) | Mesh (mm) | Dimensions (LxWxH mm) | Finish | Tolerance (mm) | Qty/Set
Frame (Main Wire) | Stainless Steel 304 | Wire | 4.0 | — | 260 x 110 x 60 | Electropolish | ±0.8 | 1
Basket Mesh | Stainless Steel 304 | Wire | 2.5 | 25 x 25 | — | Electropolish | ±0.5 | 1
Hooks (2 pcs) | Stainless Steel 304 | Wire | 3.0 | — | — | Electropolish | ±0.5 | 2
Suction Cups (opt.) | PVC (RoHS compliant) | Injection | — | — | ⌀60 | Transparent | — | 2
Wall Brackets (opt.) | Mild Steel (SPCC) | Stamping | — | — | — | Powder Coat (Black RAL9005) | — | 2

## Performance
Item | Requirement
Static Load | ≥ 8 kg for 24h, no permanent deformation
Dynamic Load | 2 kg x 5,000 cycles, no weld failure
Weld Strength | Spot weld pull-off ≥ 120N (mesh joints)
Edge Safety | Deburr & radius ≥ 0.3 mm on touch points
Salt Spray (NSS) | ≥ 96h for electropolished 304 / ≥ 72h for powder coated mild steel
Adhesion (Coating) | Cross-hatch ISO 2409 GT0–GT1

## Packaging
Item | Spec
Inner Bag | Anti-scratch polybag + desiccant 5g
Surface Protection | Apply PE film on visible faces where needed
Carton Spec | ECT ≥ 44; 5-ply for e-commerce models
Units/Carton | 4–8 sets (optimize for freight & damage rate)
Carton Size (ref.) | L 430 x W 320 x H 280 mm (adjust per SKU)
Drop Test | ISTA 1A: 10 drops; corners/edges/faces; pass = no functional damage
Palletization | EU pallet 1200x800; no overhang; stretch + 2 straps
Labeling | SKU, finish, batch, barcode (EAN-13/Code128)

## Compliance
Document | Notes
Material Compliance | REACH/RoHS declarations (metal + coatings + plastics)
Coating Safety | MSDS from powder/chrome supplier
Test Reports | Salt spray / adhesion / load test (if required)
Certificate of Conformity | Issued per batch if requested
Traceability | Lot/batch number on outer carton label

## Project & Timeline
Field | Value
Buyer Company
Contact/Email
Target Incoterms | FOB/CIF/DDP
Target PO Qty
Requested First Sample Date
Target Launch Date
Special Notes
Koitor Feasibility Review | 48 hours after complete brief received