## QC Checklist
Checkpoint | Stage (IQC/IPQC/FQC) | Method / Tool | Frequency/Sample | AQL | Acceptance Criteria | Result | Comments
Material grade & wire diameter | IQC | Caliper; mill cert | Each coil; 100% dia check start of shift | — | Grade as specified; dia within ±0.03 mm
Surface defects (rust/scale) | IQC | Visual | Each coil | — | No rust, major scale removed
Key dimensions (L/W/H) | IPQC | Vernier; gauges | 1/30 pcs | 2.5 | Within drawing tolerance (±0.8 mm)
Mesh spacing | IPQC | Gauge | 1/30 pcs | 2.5 | Within ±0.5 mm
Weld strength (mesh joints) | IPQC | Pull test | 1/100 pcs | 2.5 | ≥ 120N no break
Burr/edge radius | IPQC | Visual + tactile | 1/30 pcs | 2.5 | No sharp edges; R ≥ 0.3 mm
Finish thickness (if coated) | FQC | Coating gauge | 1/50 pcs | 2.5 | Powder 60–90 μm (ref.)
Adhesion (ISO 2409) | FQC | Cross-hatch + tape | 1/lot | — | GT0–GT1
Salt spray (NSS) | FQC/Lab | ASTM B117 (ref.) | Per plan | — | ≥ specified hours; no red rust
Appearance (scratches/dents) | FQC | Visual, 600–1000 lux | 1/30 pcs | 2.5 | No visible defects at 50 cm
Functional load test | FQC | Load for 24h | 1/lot | — | No deformation/failure
Packaging integrity | OQC | Drop test ISTA 1A | 1/lot | — | Pass; no functional damage